## GS 1
Aluminum Electrolytic Capacitors
GS 普通品
◎85℃,标准尺寸.
85℃,standard size.
◎适用于彩色,显示器,VCD机及音响等.
Used in color TV,display ,VCD sets ,audio sets ,etc.
█ Specifications
项 目 ltem |  | 特性 Characteristics
工作温度范围 Operating temperature range |  | -40~+85℃ |  |  |  |  | -25~+85℃
额定电压范围 Rated voltage range |  | 6.3V~100V DC |  |  |  |  | 160V~450V DC
静电容量范围 Nominal capacitance toletance |  | 0.1μF~33000μF
静电容量误差 Capacitance toletance |  | ±20% (120Hz·20℃)
漏电流（20℃）leakage current(20℃) |  | WV≤100V I≤0.01CV or 3 μA after 2 minute (whichever is greater)
WV >160V I≤0.03CV+10μA after 3 minute
I：Leakage current C：Normanl capacitance V： Rated voltage
损耗角正切 Dissipation factor (120Hz·20℃) |  | Rated voltage(V) | 6.3 | 10 | 16 | 25 | 35 | 50 | 63 | 100 | 160~250 |  | 350~450
|  | tgδ | 0.24 | 0.20 | 0.17 | 0.15 | 0.12 | 0.10 | 0.10 | 0.08 | 0.20 |  | 0.24
When capacitance is more than1000μF, tgδ will add 0.02 per 1000μF addation.
低温特性 Low temperature characteristics (lmpedance ratio max. at 120Hz) |  | Rated voltage(v) | 6.3 | 10 | 16 | 25 | 35 | 50 | 63 | 100 | 160~250 | 160~250 |  | 450
|  |  | 6.3 | 10 | 16 | 25 | 35 | 50~100 |  | 160~250 |  | 350~400
|  | Z—25℃/Z+20℃ | 5 | 4 | 3 | 2 | 2 | 2 |  | 3 |  | 6 |  | 15
|  | Z—40℃/Z+20℃ | 12 | 10 | 8 | 5 | 4 | 3 |  | 4
高温负荷特性 Load Life |  | After applying rated for 2000 hours at 85℃ then resumed 16 hours:
|  | Capacitance change | Within ±20% of the initial measured value
|  | tgδ | ≤200% of the initial spectified value
|  | Leakage current | ≤initial specified value
高温贮存特性 Shelf Life |  | After storage for 1000 hours at 85℃ then resumed 16 hours:
|  | Capacitance change | Within ±20% of the initial measured value
|  | tgδ | ≤200% of the initial spectified value
|  | Leakage current | ≤initial specified value
█ Diagram of Dimensions(mm)
[5 empty] | φD |  | 5 | 6.3 | 8 | 10 | 13 | 16 | 18 | 22
[5 empty] | F±0.5 |  | 2 | 2.5 | 3.5 | 5 | 5 | 7.5 | 7.5 | 10
[5 empty] | φd±0.05 |  | 0.5 |  |  | 0.6 |  | 0.8
[5 empty] | α |  | (L<20) 1.5 (L≥20) 2.0
█ Multiplier for Ripple Current vs. Frequency:
WV(V) | CAP(uF)\Hz | 50(60) | 120 |  |  |  | 1K |  |  |  | ≥10K
≤100 | CAP＜100 | 0.75 | 1 |  |  |  | 1.57 |  |  |  | 2
| 100≤CAP＜1000 | 0.8 | 1 |  |  |  | 1.34 |  |  |  | 1.5
| CAP≥1000 | 0.85 | 1 |  |  |  | 1.1 |  |  |  | 1.15
≥160 | CAP＜1000 | 0.85 | 1 |  |  |  | 1.4 |  |  |  | 1.5
█ Multiplier for Ripple Current vs. Temperature:
Temperature℃ |  | ~55 | 60 |  |  |  | 70 |  |  |  | 85
Factor |  | 1.65 | 1.5 |  |  |  | 1.3 |  |  |  | 1

## GS 2
Aluminum Electrolytic Capacitors
GS 普通品
█ Standard Ratings
WV(Code) |  | 6.3V(006) |  | 10V(010) |  | 16V(016) |  | 25V(025) |  | 35V(035) |  | 50V(050) |  | 63V(063)
C(uf) | Code | φD×L | R.C. | φD×L | R.C. | φD×L | R.C. | φD×L | R.C. | φD×L | R.C. | φD×L | R.C. | φD×L | R.C.
0.1 | 0R1 | [10 empty] | 5×11 | 1.5 | 5×11 | 1.5
0.22 | R22 | [10 empty] | 5×11 | 2.9 | 5×11 | 2.9
0.33 | R33 | [10 empty] | 5×11 | 4.3 | 5×11 | 4.3
0.47 | R47 | [10 empty] | 5×11 | 6.2 | 5×11 | 6.2
1 | 010 | [10 empty] | 5×11 | 12 | 5×11 | 12
2.2 | 2R2 | [10 empty] | 5×11 | 25 | 5×11 | 25
3.3 | 3R3 | [10 empty] | 5×11 | 35 | 5×11 | 35
4.7 | 4R7 | [6 empty] | 5×11 | 31 | 5×11 | 40 | 5×11 | 42 | 5×11 | 42
10 | 100 |  |  |  |  | 5×11 | 40 | 5×11 | 45 | 5×11 | 58 | 5×11 | 65 | 5×11 | 70
22 | 220 |  |  | 5×11 | 60 | 5×11 | 75 | 5×11 | 85 | 5×11 | 90 | 5×11 | 100 | 5×11 | 105
33 | 330 | 5×11 | 65 | 5×11 | 75 | 5×11 | 85 | 5×11 | 95 | 5×11 | 105 | 5×11 | 125 | 6.3×11 | 135
47 | 470 | 5×11 | 80 | 5×11 | 95 | 5×11 | 115 | 5×11 | 120 | 5×11 | 135 | 6.3×11 | 150 | 6.3×11 | 190
68 | 680 | 5×11 | 100 | 5×11 | 120 | 5×11 | 135 | 6.3×11 | 160 | 6.3×11 | 160 | 6.3×11 | 200 | 8×12 | 230
100 | 101 | 5×11 | 130 | 5×11 | 140 | 5×11 | 160 | 6.3×11 | 190 | 6.3×11 | 230 | 8×12 | 260 | 8×12 | 300
220 | 221 | 5×11 | 220 | 5×11 | 230 | 6.3×11 | 280 | 8×12 | 330 | 8×12 | 390 | 10×12 | 330 | 10×16 | 605
330 | 331 | 6.3×11 | 280 | 6.3×11 | 322 | 6.3×11 | 310 | 8×12 | 410 | 10×12 | 480 | 10×16 | 425 | 10×20 | 810
470 | 471 | 6.3×11 | 350 | 6.3×11 | 384 | 8×12 | 470 | 10×12 | 540 | 10×16 | 610 | 10×20 | 590 | 13×21 | 1023
680 | 681 | 8×12 | 490 | 8×12 | 546 | 10×12 | 620 | 10×16 | 720 | 10×20 | 924 | 13×21 | 750 | 13×25 | 1400
1000 | 102 | 8×12 | 610 | 10×12 | 790 | 10×16 | 790 | 10×20 | 950 | 13×21 | 1150 | 13×25 | 960 | 16×25 | 1700
1500 | 152 | 10×12 | 780 | 10×16 | 875 | 10×20 | 1000 | 13×21 | 1130 | 13×25 | 1400 | 16×25 | 1350 | 16×30 | 1820
2200 | 222 | 10×16 | 890 | 10×20 | 1100 | 13×21 | 1350 | 13×25 | 1550 | 16×25 | 1700 | 16×35 | 2100 | 18×36 | 2200
3300 | 332 | 10×20 | 1350 | 13×21 | 1400 | 13×25 | 1700 | 16×25 | 1700 | 16×32 | 1980 | 18×36 | 2400 | 22×40 | 2550
4700 | 472 | 13×21 | 1420 | 13×25 | 1800 | 16×25 | 2100 | 16×32 | 2400 | 18×36 | 2600 | 22×40 | 2850
6800 | 682 | 13×25 | 1820 | 16×25 | 2250 | 16×32 | 2550 | 18×36 | 2700 | 22×40 | 3210
10000 | 103 | 16×25 | 2120 | 16×30 | 2400 | 18×36 | 2700 | 22×40 | 3620
15000 | 153 | 16×36 | 2680 | 16×36 | 2950 | 22×40 | 3850
22000 | 223 | 18×40 | 3150 | 22×40 | 3710
33000 | 333 | 22×40 | 3900
WV(Code) |  | 100V(100) |  | 160V(160) |  | 200V(200) |  | 250V(250) |  | 350V(350) |  | 400V(400) |  | 450V(450)
C(uf) | Code | φD×L | R.C. | φD×L | R.C. | φD×L | R.C. | φD×L | R.C. | φD×L | R.C. | φD×L | R.C. | φD×L | R.C.
0.47 | R47 | 5×11 | 10 |  |  |  |  | 5×11 | 12 | 6.3×11 | 8 | 6.3×11 | 8 | 6.3×11 | 8
1 | 010 | 5×11 | 22 | 6.3×11 | 17 | 6.3×11 | 17 | 6.3×11 | 17 | 6.3×11 | 16 | 6.3×11 | 16 | 8×12 | 16
2.2 | 2R2 | 5×11 | 33 | 6.3×11 | 30 | 6.3×11 | 30 | 6.3×11 | 20 | 8×12 | 30 | 8×12 | 47 | 8×12 | 40
3.3 | 3R3 | 5×11 | 40 | 6.3×11 | 36 | 6.3×11 | 36 | 6.3×11 | 43 | 8×12 | 46 | 8×12 | 55 | 10×12 | 54
4.7 | 4R7 | 5×11 | 48 | 6.3×11 | 46 | 8×12 | 51 | 8×12 | 73 | 10×12 | 63 | 8×12 | 73 | 10×16 | 72
10 | 100 | 6.3×11 | 75 | 8×12 | 82 | 8×12 | 83 | 10×12 | 92 | 10×16 | 105 | 10×16 | 120 | 10×20 | 98
22 | 220 | 6.3×11 | 130 | 10×16 | 150 | 10×16 | 155 | 10×16 | 105 | 13×21 | 160 | 13×21 | 230 | 13×25 | 202
33 | 330 | 8×12 | 170 | 10×20 | 240 | 10×20 | 190 | 10×20 | 135 | 13×25 | 230 | 16×25 | 345 | 16×25 | 271
47 | 470 | 10×12 | 230 | 10×20 | 307 | 13×21 | 230 | 13×21 | 210 | 16×25 | 270 | 16×25 | 437 | 16×30 | 355
68 | 680 | 10×16 | 288 | 13×21 | 350 | 13×25 | 370 | 13×25 | 260 | 16×25 | 315 | 16×30 | 500 | 18×35 | 360
100 | 101 | 10×20 | 405 | 13×25 | 541 | 16×25 | 460 | 16×25 | 390 | 18×32 | 405 | 18×35 | 720
150 | 151 | 13×21 | 520 | 16×25 | 560 | 16×32 | 580 | 16×32 | 450 | 18×36 | 455
220 | 221 | 13×21 | 630 | 16×32 | 850 | 18×32 | 750 | 18×36 | 600
330 | 331 | 13×25 | 760 | 18×32 | 890 | 18×36 | 940
470 | 471 | 16×25 | 1000 | 18×36 | 1180 | 18×40 | 1330
680 | 681 | 16×36 | 1350
1000 | 102 | 18×36 | 1600
Permit ripple current ：（mArms, 85℃ , 120HZ) | [8 empty] | Case size: φD×L (mm)
Note on A4: yang: wv(v)
Note on A35: yang: wv(v)