## KM 1
Aluminum Electrolytic Capacitors
KM 普通品
◎105℃,标准尺寸.
105℃,standard size.
◎适用于彩显,开关电源及通讯设备等.
Used in color display ,switching power supply, communication sets etc.
█ Specifications
项目 Items |  | 特性 Characteristics
工作温度范围 Operating temperature range |  | -40~+105℃ |  |  |  |  | -25~+105℃
额定电压范围 Rated voltage range |  | 6.3V~100V DC |  |  |  |  | 160V~450V DC
静电容量范围 Nominal capacitance toletance |  | 0.1μF~22000μF
静电容量误差 Capacitance toletance |  | ±20% (120Hz·20℃)
漏电流（20℃）leakage current(20℃) |  | WV≤100V I≤0.01CV or 3 μA after 2 minute (whichever is greater)
WV >160V I≤0.03CV+10μA after 3 minute
I：Leakage current C：Normanl capacitance V： Rated voltage
损耗角正切 Dissipation factor (120Hz·20℃) |  | Rated voltage(V) | 6.3 | 10 | 16 | 25 | 35 | 50 | 63 | 100 | 160~250 |  | 400~450
|  | tgδ(MAX) | 0.26 | 0.22 | 0.18 | 0.16 | 0.14 | 0.12 | 0.10 | 0.08 | 0.20 |  | 0.24
When capacitance is more than1000μF, tgδ will add 0.02 per 1000μF addation.
低温特性 Low temperature characteristics (lmpedance ratio max. at 120Hz) |  | Rated voltage(v) | 6.3 | 10 | 16 | 25 | 35 | 50 | 63 | 100 | 160~250 |  | 400 | 450
|  |  | 6.3 | 10 | 16 | 25 | 35 | 50 | 63 | 100
|  | Z—25℃/Z+20℃ | 5 | 4 | 3 | 2 | 2 | 2 | 2 | 2 | 4 |  | 6 | 15
|  | Z—40℃/Z+20℃ | 10 | 8 | 6 | 4 | 3 | 3 | 3 | 3
高温负荷特性 Endurance |  | After applying rated for 2000 hours at 105℃ then resumed 16 hours:
|  | Capacitance change | Within ±20% of the initial measured value
|  | tgδ | ≤200% of the initial spectified value
|  | Leakage current | ≤initial specified value
高温贮存特性 Shelf life |  | After storage for 1000 hours at 105℃ then resumed 16 hours:
|  | Capacitance change | Within ±20% of the initial measured value
|  | tgδ | ≤200% of the initial spectified value
|  | Leakage current | ≤initial specified value
█ Diagram of Dimensions(mm)
[5 empty] | φD |  | 5 | 6.3 | 8 | 10 | 13 | 16 | 18 | 22
[5 empty] | F±0.5 |  | 2 | 2.5 | 3.5 | 5 | 5 | 7.5 | 7.5 | 10
[5 empty] | φd±0.05 |  | 0.5 |  |  | 0.6 |  | 0.8
[5 empty] | α |  | (L<20) 1.5 (L≥20) 2.0
█ Multiplier for Ripple Current vs. Frequency:
WV(V) | CAP(uF)\Hz | 50(60) | 120 |  |  |  | 1K |  |  |  | ≥10K
≤100 | CAP＜100 | 0.75 | 1 |  |  |  | 1.57 |  |  |  | 2
| 100≤CAP＜1000 | 0.8 | 1 |  |  |  | 1.34 |  |  |  | 1.5
| CAP≥1000 | 0.85 | 1 |  |  |  | 1 |  |  |  | 1.15
≥160 | CAP＜1000 | 0.85 | 1 |  |  |  | 1.4 |  |  |  | 1.5
█ Multiplier for Ripple Current vs. Temperature:
Temperature℃ |  | ~55 | 70 |  |  |  | 85 |  |  |  | 105
Factor |  | 2.23 | 2 |  |  |  | 1.75 |  |  |  | 1

## KM 2
Aluminum Electrolytic Capacitors
KM普通品
█ Standard Ratings
WV(Code) |  | 6.3V(006) |  | 10V(010) |  | 16V(016) |  | 25V(025) |  | 35V(035) |  | 50V(050) |  | 63V(063)
C(uf) | Code | φD×L | R.C. | φD×L | R.C. | φD×L | R.C. | φD×L | R.C. | φD×L | R.C. | φD×L | R.C. | φD×L | R.C.
0.1 | 0R1 | [10 empty] | 5×11 | 1.3 | 5×11 | 1.3
0.22 | R22 | [10 empty] | 5×11 | 2.9 | 5×11 | 2.9
0.33 | R33 | [10 empty] | 5×11 | 4 | 5×11 | 4.5
0.47 | R47 | [10 empty] | 5×11 | 7 | 5×11 | 7
1 | 010 | [10 empty] | 5×11 | 13 | 5×11 | 13
2.2 | 2R2 | [10 empty] | 5×11 | 20 | 5×11 | 20
3.3 | 3R3 | [10 empty] | 5×11 | 26 | 5×11 | 28
4.7 | 4R7 | [6 empty] | 5×11 | 26 | 5×11 | 28 | 5×11 | 32 | 5×11 | 32
10 | 100 |  |  |  |  | 5×11 | 35 | 5×11 | 38 | 5×11 | 41 | 5×11 | 48 | 5×11 | 48
22 | 220 | 5×11 | 45 | 5×11 | 48 | 5×11 | 54 | 5×11 | 58 | 5×11 | 61 | 5×11 | 72 | 5×11 | 82
33 | 330 | 5×11 | 54 | 5×11 | 60 | 5×11 | 64 | 5×11 | 69 | 5×11 | 75 | 5×11 | 90 | 6.3×11 | 100
47 | 470 | 5×11 | 65 | 5×11 | 70 | 5×11 | 100 | 5×11 | 100 | 5×11 | 110 | 6.3×11 | 115 | 6.3×11 | 140
68 | 680 | 5×11 | 75 | 5×11 | 80 | 5×11 | 105 | 6.3×11 | 120 | 6.3×11 | 140 | 6.3×11 | 155 | 8×12 | 185
100 | 101 | 5×11 | 95 | 5×11 | 105 | 5×11 | 110 | 6.3×11 | 145 | 6.3×11 | 175 | 8×12 | 200 | 8×12 | 230
220 | 221 | 5×11 | 160 | 5×11 | 175 | 6.3×11 | 215 | 8×12 | 235 | 8×12 | 300 | 10×12 | 245 | 10×16 | 270
330 | 331 | 6.3×11 | 195 | 6.3×11 | 210 | 6.3×11 | 265 | 8×12 | 335 | 10×12 | 520 | 10×16 | 360 | 10×20 | 400
470 | 471 | 6.3×11 | 230 | 6.3×11 | 290 | 8×12 | 370 | 10×12 | 440 | 10×16 | 540 | 10×20 | 470 | 13×21 | 550
680 | 681 | 8×12 | 360 | 8×12 | 420 | 10×12 | 480 | 10×16 | 520 | 10×20 | 650 | 13×21 | 660 | 13×25 | 720
1000 | 102 | 8×12 | 430 | 10×12 | 520 | 10×16 | 590 | 10×20 | 710 | 13×21 | 900 | 13×25 | 770 | 16×25 | 880
1500 | 152 | 10×12 | 620 | 10×16 | 770 | 10×20 | 820 | 13×21 | 920 | 13×25 | 1150 | 16×25 | 1000 | 16×35 | 1185
2200 | 222 | 10×16 | 770 | 10×20 | 860 | 13×21 | 1000 | 13×25 | 1200 | 16×25 | 1290 | 16×35 | 1300 | 18×36 | 1350
3300 | 332 | 10×20 | 960 | 13×21 | 1100 | 13×25 | 1200 | 16×25 | 1460 | 16×32 | 1650 | 18×36 | 1480 | 22×37 | 1650
4700 | 472 | 13×21 | 1150 | 13×25 | 1350 | 16×25 | 1600 | 16×32 | 1670 | 18×36 | 1900 | 22×40 | 1750
6800 | 682 | 13×25 | 1450 | 16×25 | 1670 | 16×32 | 1870 | 18×36 | 2050 | 22×40 | 2150
10000 | 103 | 16×25 | 1680 | 16×30 | 1900 | 18×36 | 2060 | 22×40 | 2150
15000 | 153 | 16×36 | 2075 | 16×36 | 2180 | 22×40 | 2420
22000 | 223 | 18×40 | 2300 | 22×40 | 2640
WV(Code) |  | 100V(100) |  | 160V(160) |  | 200V(200) |  | 250V(250) |  | 350V(350) |  | 400V(400) |  | 450V(450)
C(uf) | Code | φD×L | R.C. | φD×L | R.C. | φD×L | R.C. | φD×L | R.C. | φD×L | R.C. | φD×L | R.C. | φD×L | R.C.
0.47 | R47 | 5×11 | 7.5 | 5×11 | 11 | 5×11 | 12 | 5×11 | 12 | 6.3×11 | 13 | 6.3×11 | 14 | 6.3×11 | 14
1 | 010 | 5×11 | 15 | 6.3×11 | 17 | 6.3×11 | 17 | 6.3×11 | 16 | 6.3×11 | 16 | 6.3×11 | 20 | 8×12 | 20
2.2 | 2R2 | 5×11 | 21 | 6.3×11 | 25 | 6.3×11 | 25 | 6.3×11 | 20 | 8×12 | 31 | 8×12 | 36 | 8×12 | 35
3.3 | 3R3 | 5×11 | 30 | 6.3×11 | 32 | 6.3×11 | 35 | 6.3×11 | 38 | 8×12 | 38 | 8×12 | 47 | 10×12 | 40
4.7 | 4R7 | 5×11 | 35 | 6.3×11 | 42 | 8×12 | 50 | 8×12 | 46 | 8×12 | 52 | 8×12 | 65 | 10×16 | 62
6.8 | 6R8 | 6.3×11 | 42 | 8×12 | 56 | 8×12 | 55 | 8×12 | 52 | 10×12 | 52 | 10×12 | 68 | 10×16 | 66
10 | 100 | 6.3×11 | 56 | 8×12 | 62 | 8×12 | 63 | 10×12 | 70 | 10×16 | 79 | 10×16 | 85 | 10×20 | 72
22 | 220 | 6.3×11 | 96 | 10×16 | 75 | 10×16 | 78 | 10×16 | 88 | 13×21 | 92 | 13×21 | 110 | 13×25 | 98
33 | 330 | 8×12 | 155 | 10×20 | 105 | 10×20 | 130 | 10×20 | 140 | 13×25 | 160 | 13×25 | 190 | 16×25 | 180
47 | 470 | 10×12 | 170 | 10×20 | 170 | 13×21 | 190 | 13×21 | 190 | 16×25 | 200 | 16×25 | 300 | 16×32 | 210
68 | 680 | 10×16 | 240 | 13×21 | 210 | 13×25 | 240 | 13×25 | 240 | 16×25 | 225 | 16×32 | 320 | 18×32 | 292
100 | 101 | 10×20 | 280 | 13×25 | 280 | 16×25 | 300 | 16×25 | 355 | 18×32 | 320 | 18×32 | 350 | 18×35 | 300
150 | 151 | 13×21 | 295 | 16×25 | 330 | 16×32 | 345 | 16×32 | 395 | 18×36 | 390 | 19×37 | 400 | 19×37 | 332
220 | 221 | 13×21 | 520 | 16×32 | 470 | 18×32 | 480 | 18×36 | 410 | 19×37 | 420
330 | 331 | 13×25 | 690 | 18×32 | 580 | 18×36 | 520 | 19×37 | 500
470 | 471 | 16×25 | 860 | 18×36 | 705 | 18×40 | 650
680 | 681 | 16×36 | 920 | 18×40 | 860
1000 | 102 | 18×40 | 1300
Permit ripple current ：（mArms, 105℃ , 120HZ) | [8 empty] | Case size: φD×L (mm)
Note on A4: yang: wv(v)
Note on A34: yang: wv(v)