## GT1
Aluminum Electrolytic Capacitors
GT 长寿命、高纹波、低阻抗品
◎105℃ ，5000-10000小时,低阻抗。
105℃ ，5000~10000hours， Low impedance 。
◎适用于有长寿命要求的电子设备。
Used in electronic cquipments whose long life would be required 。
█ Specifications
项目 Items | 特性 Characteristics
工作温度范围 Operating temperature range | —40℃~+105℃
额定电压范围 Rated voltage range | 6.3V~100V DC
静电容量范围 Nominal capacitance toletance | 15μF~39000μF
静电容量误差 Capacitance toletance | ±20% (120Hz·20℃)
漏电流（20℃）leakage current(20℃) | I≤0.01CV or 3μA(whichever is greater) after 2 minute
I：Leakage current C：Normanl capacitance V： Rated voltage
损耗角正切 Dissipation factor (120Hz·20℃) | Rated voltage(V) |  |  | 6.3 | 10 | 16 | 25 | 35 | 50 | 63 | 100
| tgδ(MAX) |  |  | 0.22 | 0.19 | 0.16 | 0.14 | 0.12 | 0.10 | 0.09 | 0.08
When capacitance is more than1000μF, tgδ will add 0.02 per 1000μF addation.
低温特性 Low temperature characteristics (lmpedance ratio max. at 120Hz) | Rated voltage(v) |  |  | 6.3 | 10 | 16 | 25 | 35 | 50 | 63 | 100
| Z—25℃/Z+20℃ |  |  | 4 | 3 | 2 | 2 | 2 | 2 | 2 | 2
| Z—55℃/Z+20℃ |  |  | 8 | 6 | 4 | 3 | 3 | 3 | 3 | 3
高温负荷特性 Load Life | After applying rated for 2000~8000 hours at 105℃ then resumed 16 hours:
| ΦD |  |  | 5~6.3 |  | A8-10 |  |  |  | ≥12.5
| 6.3-10V |  |  | 4000h |  | 6000h |  |  |  | 8000h
| 16-100V |  |  | 5000h |  | 7000h |  |  |  | 10000h
| Capacitance change |  |  | Within ±20% of the initial measured value
| tgδ |  |  | ≤200% of the initial spectified value
| Leakage current |  |  | ≤initial specified value
高温贮存特性 Shelf Life | After storage for 1000 hours at 105℃ then resumed 16 hours:
| Capacitance change |  |  | Within ±20% of the initial measured value
| tgδ |  |  | ≤200% of the initial spectified value
| Leakage current |  |  | ≤initial specified value
█ Diagram of Dimensions(mm)
|  |  | φD |  | 5 | 6.3 | 8 | 10 | 13 | 16 | 18
|  |  | F±0.5 |  | 2 | 2.5 | 3.5 | 5 | 5 | 7.5 | 7.5
|  |  | φd±0.05 |  | 0.5 | 0.5 | 0.5 | 0.6 | 0.6 | 0.8 | 0.8
|  |  | α |  | 1.0 | 1.0 | 1.0 | 1.5 | 1.5 | 2.0 | 2.0
█ Multiplier for Ripple Current vs. Frequency:
CAP(uF)\Hz | 50(60) | 120 |  |  | 300K |  | 1K |  | 100K
15-33 | 0.45 | 0.55 |  |  | 0.7 |  | 0.9 |  | 1
39-330 | 0.6 | 0.7 |  |  | 0.85 |  | 0.95 |  | 1
470-1000 | 0.65 | 0.75 |  |  | 0.9 |  | 0.98 |  | 1
1200-3900 | 0.75 | 0.8 |  |  | 0.95 |  | 1 |  | 1
█ Multiplier for Ripple Current vs. Temperature:
Temperature℃ | ~55 | 60 |  |  | 70 |  | 85 |  | 105
Factor | 2.23 | 2.17 |  |  | 2 |  | 1.75 |  | 1

## GT2
Aluminum Electrolytic Capacitors
GT 长寿命、高纹波、低阻抗品
█ Standard Ratings
Voltage (Code) |  | 6.3V (6R3) |  |  | 10V (010) |  |  | 16V (016)
Cap. (μF) | Code | Case Size | Impedance | Ripple Current | Case Size | Impedance | Ripple Current | Case Size | Impedance | Ripple Current
120 | 121 | [6 empty] | 6.3 x 11 | 0.22 | 340
220 | 221 |  |  |  | 6.3 x 11 | 0.22 | 340 | 6.3 x 11 | 0.22 | 340
330 | 331 | 6.3 x 11 | 0.22 | 340 |  |  |  | 8 x 12 | 0.13 | 640
[5 empty] | 6.3 x 11 | 0.22 | 340 | 8 x 12 | 0.13 | 640
470 | 471 | [6 empty] | 8 x 16 | 0.087 | 840
[5 empty] | 8 x 12 | 0.13 | 640 | 10 x 12.5 | 0.08 | 865
[5 empty] | 8 x 16 | 0.087 | 840 | 8 x 16 | 0.087 | 840
680 | 681 | 8 x 12 | 0.13 | 640 |  |  |  | 8 x 20 | 0.069 | 1050
[5 empty] | 10 x 12.5 | 0.08 | 865 | 10 x 16 | 0.06 | 1210
820 | 821 | 10 x 12.5 | 0.08 | 865
|  | 8 x 16 | 0.087 | 840 | 8 x 20 | 0.069 | 1050 | 8 x 20 | 0.069 | 1050
1000 | 102 | 10 x 12.5 | 0.08 | 865 | 10 x 16 | 0.06 | 1210 | 10 x 16 | 0.06 | 1210
[8 empty] | 10 x 20 | 0.046 | 1400
1200 | 122 | 8 x 20 | 0.069 | 1050 | 10 x 20 | 0.046 | 1400 | 10 x 20 | 0.046 | 1400
|  | 10 x 16 | 0.06 | 1210 |  |  |  | 10 x 25 | 0.042 | 1650
1500 | 152 | 10 x 20 | 0.046 | 1400 | 10 x 25 | 0.042 | 1650 | 10 x 30 | 0.031 | 1910
[8 empty] | 12.5 x 20 | 0.035 | 1900
2200 | 222 | 10 x 25 | 0.042 | 1650 | 10 x 30 | 0.031 | 1910 | 12.5 x 25 | 0.03 | 2124
[5 empty] | 12.5 x 20 | 0.035 | 1900
2700 | 272 | 10 x 30 | 0.031 | 1910
3300 | 332 | 12.5 x 20 | 0.035 | 1900 | 12.5 x 25 | 0.03 | 2124
3900 | 392 | 12.5 x 25 | 0.03 | 2124
Maximum Allowable Ripple Current (mArms) at 105˚C 100kHz | [8 empty] | Case Size ΦD x L (mm)
Maximum Impedance (Ω) at 20˚C 100kHz
Voltage (Code) |  | 25V (025) |  |  | 35V (035) |  |  | 50V (050)
Cap. (μF) | Code | Case Size | Impedance | Ripple Current | Case Size | Impedance | Ripple Current | Case Size | Impedance | Ripple Current
56 | 5R6 |  |  |  | 6.3 x 11 | 0.22 | 340 | 6.3 x 11 | 0.3 | 295
100 | 101 | 6.3 x 11 | 0.22 | 340 | 6.3 x 11 | 0.22 | 340 | 8 x 12 | 0.17 | 555
120 | 121 | [6 empty] | 8 x 16 | 0.12 | 730
150 | 151 |  |  |  | 8 x 12 | 0.13 | 640 | 10 x 12.5 | 0.12 | 760
[5 empty] | 8 x 16 | 0.087 | 840 | 8 x 16 | 0.12 | 730
220 | 221 | 8 x 12 | 0.13 | 640 |  |  |  | 10 x 12.5 | 0.12 | 760
[5 empty] | 10 x 12.5 | 0.08 | 865 | 10 x 16 | 0.084 | 1050
330 | 331 | 8 x 16 | 0.087 | 840 | 10 x 16 | 0.06 | 1210 | 10 x 16 | 0.084 | 1050
|  | 10 x 12.5 | 0.08 | 865 |  |  |  | 10 x 25 | 0.055 | 1440
|  | 8 x 16 | 0.087 | 840 |  |  |  | 10 x 20 | 0.06 | 1220
470 | 471 | 8 x 20 | 0.069 | 1050 | 10 x 20 | 0.046 | 1400 | 10 x 30 | 0.043 | 1690
|  | 10 x 16 | 0.06 | 1210 |  |  |  | 12.5 x 20 | 0.045 | 1660
560 | 561 |  |  |  | 10 x 25 | 0.042 | 1650 | 12.5 x 25 | 0.034 | 1950
680 | 681 | 8 x 20 | 0.069 | 1050 | 10 x 30 | 0.031 | 1910 | 12.5 x 20 | 0.045 | 1660
|  | 10 x 20 | 0.046 | 1400 | 12.5 x 20 | 0.035 | 1900
820 | 821 | 10 x 25 | 0.042 | 1650 |  |  |  | 12.5 x 25 | 0.034 | 1950
|  | 10 x 25 | 0.042 | 1650
1000 | 102 | 10 x 30 | 0.031 | 1910 | 12.5 x 25 | 0.03 | 2124 | 12.5 x 25 | 0.034 | 1950
|  | 12.5 x 20 | 0.035 | 1900
1500 | 152 | 12.5 x 20 | 0.035 | 1900
|  | 12.5 x 25 | 0.03 | 2124
Maximum Allowable Ripple Current (mArms) at 105˚C 100kHz | [8 empty] | Case Size ΦD x L (mm)
Maximum Impedance (Ω) at 20˚C 100kHz
Specifications are subject to change without notice. Should a safety or technical concern arise regarding the product, please be sure to contact our sales offices or agents immediately.

## GT3
Aluminum Electrolytic Capacitors
GT 长寿命、高纹波、低阻抗品
█ Standard Ratings
Voltage (Code) |  | 63V (063) |  |  | 100V (100)
Cap. (μF) | Code | Case Size | Impedance | Ripple Current | Case Size | Impedance | Ripple Current
15 | 150 |  |  |  | 6.3 x 11 | 0.96 | 115
27 | 270 |  |  |  | 8 x 12 | 0.504 | 232
33 | 330 | 6.3 x 11 | 0.96 | 115
39 | 390 |  |  |  | 8 x 16 | 0.36 | 300
47 | 470 |  |  |  | 10 x 12.5 | 0.344 | 314
56 | 560 | 8 x 12 | 0.504 | 232 | 8 x 20 | 0.264 | 362
68 | 680 | 8 x 12 | 0.504 | 232 | 10 x 16 | 0.248 | 357
82 | 820 | 8 x 16 | 0.36 | 300 | 10 x 20 | 0.168 | 466
|  | 10 x 12.5 | 0.344 | 314
100 | 101 |  |  |  | 10 x 20 | 0.168 | 466
[5 empty] | 10 x 25 | 0.16 | 531
120 | 121 | 8 x 20 | 0.264 | 362 | 10 x 30 | 0.12 | 663
|  | 10 x 16 | 0.248 | 357 | 12.5 x 20 | 0.128 | 690
180 | 181 | 10 x 20 | 0.168 | 466 | 12.5 x 25 | 0.096 | 922
220 | 221 | 10 x 25 | 0.16 | 531
|  | 10 x 20 | 0.168 | 466
270 | 271 | 10 x 30 | 0.12 | 663
|  | 12.5 x 20 | 0.128 | 690
330 | 331 | 12.5 x 20 | 0.128 | 690
|  | 12.5 x 25 | 0.096 | 922
470 | 471 | 12.5 x 25 | 0.096 | 922
Maximum Allowable Ripple Current (mArms) at 105˚C 100kHz | [6 empty] | Case Size ΦD x L (mm)
Maximum Impedance (Ω) at 20˚C 100kHz